## Experiment Data
Experiment Info | [14 empty] | 1: Laser Scribing | [6 empty] | 2: Cleaning O2-Plasma | [8 empty] | 3: Cleaning UV-Ozone | 4: Dip Coating | [7 empty] | 5: Spin Coating | [33 empty] | 6: Spin Coating | [21 empty] | 7: Spin Coating | [27 empty] | 8: Slot Die Coating | [14 empty] | 9: Inkjet Printing | [38 empty] | 10: Evaporation | [14 empty] | 11: Sputtering | [12 empty] | 12: ALD | [15 empty] | 13: Generic Process
Date | Project_Name | Batch | Subbatch | Sample | Nomad ID | Variation | Sample dimension | Sample area [cm^2] | Number of pixels | Pixel area [cm^2] | Substrate material | Substrate conductive layer | Number of junctions | Notes | Laser wavelength [nm] | Laser pulse time [ps] | Laser pulse frequency [kHz] | Speed [mm/s] | Fluence [J/cm2] | Power [%] | Recipe file | Solvent 1 | Time 1 [s] | Temperature 1 [°C] | Solvent 2 | Time 2 [s] | Temperature 2 [°C] | Gas-Plasma Gas | Gas-Plasma Time [s] | Gas-Plasma Power [W] | UV-Ozone Time [s] | Material name | Layer type | Tool/GB name | Dipping duration [s] | Annealing time [min] | Annealing temperature [°C] | Annealing atmosphere | Notes | Material name | Layer type | Tool/GB name | Solvent 1 name | Solvent 1 volume [uL] | Solvent 1 relative amount | Solvent 1 chemical ID | Solvent 2 name | Solvent 2 volume [uL] | Solvent 2 relative amount | Solvent 2 chemical ID | Solute 1 name | Solute 1 Concentration [mM] | Solute 1 chemical ID | Solute 2 name | Solute 2 Concentration [mM] | Solute 2 chemical ID | Solution volume [uL] | Spin Delay [s] | Rotation speed 1 [rpm] | Rotation time 1 [s] | Acceleration 1 [rpm/s] | Rotation speed 2 [rpm] | Rotation time 2 [s] | Acceleration 2 [rpm/s] | Anti solvent name | Anti solvent volume [ml] | Anti solvent dropping time [s] | Anti solvent dropping speed [ul/s] | Anti solvent dropping heigt [mm] | Annealing time [min] | Annealing temperature [°C] | Annealing atmosphere | Notes | Material name | Layer type | Tool/GB name | Solvent 1 name | Solvent 1 volume [uL] | Solvent 1 relative amount | Solvent 1 chemical ID | Solute 1 name | Solute 1 Concentration [mM] | Solute 1 chemical ID | Solution volume [uL] | Spin Delay [s] | Rotation speed [rpm] | Rotation time [s] | Acceleration [rpm/s] | Vacuum quenching start time [s] | Vacuum quenching duration [s] | Vacuum quenching pressure [bar] | Annealing time [min] | Annealing temperature [°C] | Annealing atmosphere | Notes | Material name | Layer type | Tool/GB name | Solvent 1 name | Solvent 1 volume [uL] | Solvent 1 relative amount | Solvent 1 chemical ID | Solute 1 name | Solute 1 Concentration [mM] | Solute 1 chemical ID | Solution volume [uL] | Spin Delay [s] | Rotation speed [rpm] | Rotation time [s] | Acceleration [rpm/s] | Gas | Gas quenching start time [s] | Gas quenching duration [s] | Gas quenching flow rate [ml/s] | Gas quenching pressure [bar] | Gas quenching velocity [m/s] | Gas quenching height [mm] | Nozzle shape | Nozzle size [mm²] | Annealing time [min] | Annealing temperature [°C] | Annealing atmosphere | Notes | Material name | Layer type | Tool/GB name | Solution volume [uL] | Flow rate [ul/min] | Head gap [mm] | Speed [mm/s] | Air knife angle [°] | Air knife gap [cm] | Bead volume [mm/s] | Drying speed [cm/min] | Annealing time [min] | Annealing temperature [°C] | Annealing atmosphere | Notes | Material name | Layer type | Tool/GB name | Printhead name | Number of active nozzles | Active nozzles | Droplet density X [dpi] | Droplet density Y [dpi] | Quality factor | Step size | Printing direction | Number of swaths | Printed area [mm²] | Droplet per second [1/s] | Droplet volume [pl] | Ink reservoir pressure [bar] | Table temperature [°C] | Dropping Height [mm] | Substrate thickness [mm] | Printing speed [mm/s] | Print head angle [deg] | Nozzle temperature [°C] | Nozzle voltage config file | Image used | rel. humidity [%] | GAVD Gas | GAVD start time [s] | GAVD vacuum pressure [mbar] | GAVD temperature [°C] | GAVD vacuum time [s] | Gas flow duration [s] | Gas flow pressure [mbar] | Nozzle shape | Nozzle type | GAVD comment | Annealing time [min] | Annealing temperature [°C] | Annealing atmosphere | Notes | Material name | Layer type | Tool/GB name | Organic | Base pressure [bar] | Pressure start [bar] | Pressure end [bar] | Source temperature start[°C] | Source temperature end[°C] | Substrate temperature [°C] | Thickness [nm] | Rate start [angstrom/s] | Rate target [angstrom/s] | Tooling factor | Notes | Material name | Layer type | Tool/GB name | Gas | Temperature [°C] | Pressure [mbar] | Deposition time [s] | Burn in time [s] | Power [W] | Rotation rate [rpm] | Thickness [nm] | Gas flow rate [cm^3/min] | Notes | Material name | Layer type | Tool/GB name | Source | Thickness [nm] | Temperature [°C] | Rate [A/s] | Time [s] | Number of cycles | Precursor 1 | Pulse duration 1 [s] | Manifold temperature 1 [°C] | Bottle temperature 1 [°C] | Precursor 2 (Oxidizer/Reducer) | Pulse duration 2 [s] | Manifold temperature 2 [°C] | Name | Notes
26-02-2025 | FiNa | 1 | 1 | 1 | HZB_FiNa_1_1_C-1 | 1000 rpm | 1 cm x 1 cm | 0.16 | 6 | 0.16 | Soda Lime Glass | ITO | 1 | Test excel | 532 | 8 | 80 | 100 | 0.5 | 75 | test_scribing_recipe.xml | Hellmanex | 31 | 61 | Hellmanex | 32 | 62 | Oxygen | 180 | 50 | 900 | Cs0.05(MA0.17FA0.83)0.95Pb(I0.83Br0.17)3 | Absorber | HZB-HySprintBox | 15 | 30 | 120 | Nitrogen | Test annealing | Cs0.05(MA0.17FA0.83)0.95Pb(I0.83Br0.17)3 | Absorber | HZB-HySprintBox | DMF | 10 | 1.5 | 1592-461-04-2 | DMF | 20 | 1.5 | 1592-461-04-2 | PbI2 | 1.42 | 2393-752-02-3 | PbI2 | 1.42 | 2393-752-02-3 | 100 | 0.5 | 3001 | 31 | 1001 | 3002 | 32 | 1002 | Toluene | 0.3 | 25 | 50 | 30 | 30 | 120 | Nitrogen | Test annealing | Cs0.05(MA0.17FA0.83)0.95Pb(I0.83Br0.17)3 | Absorber | HZB-HySprintBox | DMF | 10 | 1.5 | 1592-461-04-2 | PbI2 | 1.42 | 2393-752-02-3 | 100 | 0.5 | 1500 | 30 | 500 | 8 | 20 | 0.01 | 30 | 120 | Nitrogen | Test annealing | Cs0.05(MA0.17FA0.83)0.95Pb(I0.83Br0.17)3 | Absorber | HZB-HySprintBox | DMF | 10 | 1.5 | 1592-461-04-2 | PbI2 | 1.42 | 2393-752-02-3 | 100 | 0.5 | 1500 | 30 | 500 | Nitrogen | 5 | 15 | 20 | 1.2 | 2.5 | 10 | Round | 3 | 30 | 120 | Nitrogen | Test annealing | Cs0.05(MA0.17FA0.83)0.95Pb(I0.83Br0.17)3 | Absorber | HZB-HySprintBox | 100 | 25 | 0.3 | 15 | 45 | 0.5 | 2 | 30 | 30 | 120 | Nitrogen | Test annealing | Cs0.05(MA0.17FA0.83)0.95Pb(I0.83Br0.17)3 | Absorber | HZB-HySprintBox | Spectra 0.8uL | 128 | all | 400 | 300 | 3 | 10 | 10 | 10 | 100 | 5000 | 10 | 0.3 | 40 | 12 | 20 | 10 | 13 | 35 | testfile.txt | Square inch 300 dpi | 45 | Nitrogen | 5 | 10 | 25 | 15 | 15 | 100 | round | mesh | blabla | 30 | 120 | Nitrogen | Test annealing | PCBM | Electron Transport Layer | Hysprint Evap | TRUE | 1e-06 | 5e-06 | 3e-06 | 150 | 160 | 25 | 100 | 0.5 | 1 | 1.5 | Test note | TiO2 | Electron Transport Layer | Hysprint tool | Argon | 200 | 0.01 | 300 | 60 | 150 | 30 | 50 | 20 | Test Sputtering | Al2O3 | Electron Transport Layer | IRIS ALD | TMA | 25 | 150 | 0.1 | 1800 | 250 | TMA | 0.2 | 80 | 25 | H2O | 0.1 | 70 | Test Generic Process | This is a test generic process

## Data Entry Guide
Perovskite Solar Cell Fabrication Sequence
Data Entry Guide
1. Introduction
This guide provides instructions for filling out the spreadsheet that tracks the fabrication sequence of perovskite solar cells, supporting automated data upload to NOMAD.
• Note: This guide is a reference. For specific questions or custom spreadsheet requests, please contact a Data Steward.
• Customization: Each scientist may follow different fabrication steps. Data Stewards can provide a tailored spreadsheet for your workflow.
• Coverage: Most Hysprint and IRIS lab processes are included. If you need to track additional information, contact a Data Steward.
• Important: Do not add columns to the spreadsheet, as they will not be parsed.
Example Fabrication Sequence:
• Cleaning: 4 steps, UV-Ozone (ITO substrates)
• Spin Coating: 1 solvent, 1 solute, 1 step (SAM)
• Spin Coating: 2 solvents, 5 solutes, 2 steps, with antisolvent (Perovskite)
• Evaporation: C60, BCP, Copper
2. Detailed Field Descriptions
Upload Name: Choose a descriptive upload name (e.g., project name + batch).
Experiment Info
Field Name | Description | Data Format | Units | Example
Date | Date of experiment | DD-MM-YYYY |  | 26-02-2025
Project_Name | Scientist initials/project name | Text |  | FiNa
Batch | General experiment batch number | Number |  | 1
Subbatch | Subset for variations | Number |  | 2
Sample | Sample serial number | Number |  | 1
Nomad ID | Auto-generated sample ID | Alphanumeric
Variation | Subbatch variation | Alphanumeric |  | 1000 rpm
Sample Dimension | Sample size | Number | cm | 1 cm x 1 cm
Sample area | Active area (e.g., ITO/Cu overlap) | Number | cm² | 0.16
Number of pixels | Number of pixels | Number |  | 6
Pixel area | Area per pixel | Number | cm² | 0.16
Substrate Material | Substrate material | Alphanumeric |  | Soda Lime Glass
Substrate Conductive Layer | Conductive layer material | Alphanumeric |  | ITO
Number of Junctions | Number of junctions | Number |  | 1
Notes | Additional notes or methods | Alphanumeric
Step 1: Cleaning (UV-Ozone)
Field Name | Description | Data Format | Units | Example
Solvent | Cleaning solvent | Text |  | Hellmanex
Time | Ultrasonic bath time | Number | s | 31
Temperature | Bath temperature | Number | °C | 61
UV-Ozone Time | UV-Ozone duration | Number | s | 900
Step 2: Spin Coating
Field Name | Description | Data Format | Units | Example
Material Name | Coated material | Alphanumeric |  | Cs0.05(MA0.17FA0.83)0.95Pb(I0.83Br0.17)3
Layer Type | Type of layer | Text |  | Absorber
Tool/GB name | Tool used | Text |  | HZB-HySprintBox
Solvent 1 name | First solvent | Text |  | DMF
Solvent 1 volume | Volume of solvent 1 | Number | µL | 10
Solvent 1 relative amt. | Relative amount of solvent 1 | Number |  | 1.5
Solute 1 name | First solute | Text |  | PbI2
Solute 1 Concentration | Concentration of solute 1 | Number | mM | 1.42
Solution volume | Total solution volume | Number | µL | 100
Spin Delay | Delay before spinning | Number | s | 0.5
Rotation Speed 1 | First spin speed | Number | rpm | 3001
Rotation time 1 | First spin time | Number | s | 31
Acceleration 1 | First acceleration | Number | rpm/s | 1001
Rotation speed 2 | Second spin speed | Number | rpm | 3002
Rotation time 2 | Second spin time | Number | s | 32
Acceleration 2 | Second acceleration | Number | rpm/s | 1002
Annealing Time | Annealing duration | Number | min | 30
Annealing Temperature | Annealing temperature | Number | °C | 120
Annealing Atmosphere | Annealing atmosphere | Text |  | Nitrogen
Notes | Additional notes | Alphanumeric
Step 3: Evaporation
Field Name | Description | Data Format | Units | Example
Material Name | Evaporated material | Alphanumeric |  | PCBM
Layer Type | Type of layer | Text |  | Electron Transport Layer
Tool/GB name | Tool used | Text |  | Hysprint Evap
Organic | Is the layer organic? | Boolean |  | True
Base Pressure | Base pressure | Number | bar | 0.00001
Pressure start | Start pressure | Number | bar | 0.00005
Pressure end | End pressure | Number | bar | 0.00003
Source temp. start | Source temp. (start) | Number | °C | 150
Source temp. end | Source temp. (end) | Number | °C | 150
Substrate temperature | Substrate temp. | Number | °C | 25
Thickness | Layer thickness | Number | nm | 100
Rate start | Start deposition rate | Number | Å/s | 0.5
Rate target | Target deposition rate | Number | Å/s | 1
Tooling factor | Tooling factor | Number |  | 1.5
Notes | Additional notes | Alphanumeric
Step 4: ALD (Atomic Layer Deposition)
Field Name | Description | Data Format | Units | Example
Material Name | Deposited material | Alphanumeric |  | PCBM
Layer Type | Type of layer | Text |  | Electron Transport Layer
Tool/GB name | Tool used | Text |  | IRIS ALD
Source | Precursor source | Alphanumeric |  | TMA
Thickness | Film thickness | Number | nm | 25
Temperature | Deposition temperature | Number | °C | 150
Rate | Deposition rate | Number | Å/s | 0.1
Time | Deposition time | Number | s | 1800
Number of cycles | Number of ALD cycles | Number |  | 250
Precursor 1 | First precursor | Alphanumeric |  | TMA
Pulse Duration 1 | Pulse duration (precursor 1) | Number | s | 0.2
Manifold temp. 1 | Manifold temp. (precursor 1) | Number | °C | 80
Bottle temp. 1 | Bottle temp. (precursor 1) | Number | °C | 25
Precursor 2 | Second precursor | Alphanumeric |  | H2O
Pulse Duration 2 | Pulse duration (precursor 2) | Number | s | 0.1
Manifold temp. 2 | Manifold temp. (precursor 2) | Number | °C | 70
Step 5: Sputtering
Field Name | Description | Data Format | Units | Example
Material Name | Sputtered material | Alphanumeric |  | TiO2
Layer Type | Type of layer | Text |  | Electron Transport Layer
Tool/GB name | Tool used | Text |  | Hysprint tool
Gas | Sputtering gas | Text |  | Argon
Temperature | Deposition temperature | Number | °C | 150
Pressure | Chamber pressure | Number | mbar | 0.01
Deposition Time | Deposition time | Number | s | 300
Burn in time | Burn-in time | Number | s | 60
Power | Sputtering power | Number | W | 150
Rotation rate | Substrate rotation rate | Number | rpm | 30
Thickness | Film thickness | Number | nm | 50
Gas flow rate | Gas flow rate | Number | cm³/min | 20
Notes | Additional notes | Alphanumeric
3. Data Entry Best Practices
• Decimal Points: Use a dot or comma as appropriate for your Excel/language settings.
• Consistency: Use consistent names for materials, processes, and equipment.
• Completeness: Record as many parameters as possible for each step.
4. File Naming Conventions
• Standard Format: Each measurement file should be saved as Nomad_id.comment.measurement_type.file_format
Example: DG_MMB_24_0_C-19.jv.txt
• File Uploader Voila Dashboard
The Voila notebook automatically formats measurement files, so manual renaming is not required. We recommend using this method from now on. For how-to-guide, click here

## How to Cite
5. How to Cite
• NOMAD: How to cite NOMAD (link to https://nomad-lab.eu/nomad-lab/cite.html)
• Code/Voila Notebooks: How to cite code from nomad-hzb-se OASIS (link to https://github.com/nomad-hzb/nomad-hysprint)
If you use code or Voila notebooks for scientific analysis from the nomad-hzb repository, please cite as follows (unless the journal that you wish to publish requires a different format):
Citation Fields:
Title: NOMAD Hysprint: NOMAD's schema for HZB perovskite research
Author(s): NOMAD-HZB contributors
Date of Publication: [Year of use or latest commit]
Publisher: GitHub
DOI or URL: https://github.com/nomad-hzb/nomad-hysprint
Version or Date Downloaded: [Version, release tag, or date you accessed/downloaded the code]
• (Optional) Commit Hash: [Specific commit hash, for reproducibility]
• License: Code: Apache-2.0; Voila Notebooks: CC BY 4.0
Example Citation:
NOMAD Hysprint: NOMAD's schema for HZB perovskite research. NOMAD-HZB contributors. 2025. GitHub. https://github.com/nomad-hzb/nomad-hysprint. Accessed: 2025-04-25. Version: main branch, commit [commit-hash]. Code licensed under Apache-2.0; Voila notebooks licensed under CC BY 4.0.