## Experiment Data
Experiment Info | [6 empty] | 1: Ink Recycling
Date | Project_Name | Batch | Subbatch | Sample | Nomad ID | Variation | Solvent 1 name | Solvent 1 volume [ml] | Solvent 2 name | Solvent 2 volume [ml] | Solute 1 name | Solute 1 concentration [M] | Solute 1 amount [g] | Solute 1 moles [mol] | Precursor 1 name | Precursor 1 moles [mol] | Precursor 2 name | Precursor 2 moles [mol] | Functional liquid name | Functional liquid volume [ml] | Dissolving temperature [°C] | Filter material | Filter size [mm] | Filter weight [g] | Recovered solute [g] | Yield [%] | Notes
27-05-2025 | FiNa | 1 | 1 | 1 | HZB_FiNa_1_1_C-1 | Some variation | DMF 1 | 10 | DMF 2 | 20 | PbI2 1 | 1.5 | 5 | 0.02 | MAI 1 | 0.01 | MAI 2 | 0.02 | FL | 25 | 60 | Paper | 0.45 | 0.5 | 4.2 | 84 | Test recycling process

## Data Entry Guide
Perovskite Solar Cell Fabrication Sequence
Data Entry Guide
1. Introduction
This guide provides instructions for filling out the spreadsheet that tracks the fabrication sequence of perovskite solar cells, supporting automated data upload to NOMAD.
• Note: This guide is a reference. For specific questions or custom spreadsheet requests, please contact a Data Steward.
• Customization: Each scientist may follow different fabrication steps. Data Stewards can provide a tailored spreadsheet for your workflow.
• Coverage: Most Hysprint and IRIS lab processes are included. If you need to track additional information, contact a Data Steward.
• Important: Do not add columns to the spreadsheet, as they will not be parsed.
Example Fabrication Sequence:
• Cleaning: 4 steps, UV-Ozone (ITO substrates)
• Spin Coating: 1 solvent, 1 solute, 1 step (SAM)
• Spin Coating: 2 solvents, 5 solutes, 2 steps, with antisolvent (Perovskite)
• Evaporation: C60, BCP, Copper
2. Detailed Field Descriptions
Upload Name: Choose a descriptive upload name (e.g., project name + batch).
Experiment Info
Field Name | Description | Data Format | Units | Example
Date | Date of experiment | DD-MM-YYYY |  | 26-02-2025
Project_Name | Scientist initials/project name | Text |  | FiNa
Batch | General experiment batch number | Number |  | 1
Subbatch | Subset for variations | Number |  | 2
Sample | Sample serial number | Number |  | 1
Nomad ID | Auto-generated sample ID | Alphanumeric
Variation | Subbatch variation | Alphanumeric |  | 1000 rpm
Sample Dimension | Sample size | Number | cm | 1 cm x 1 cm
Sample area | Active area (e.g., ITO/Cu overlap) | Number | cm² | 0.16
Number of pixels | Number of pixels | Number |  | 6
Pixel area | Area per pixel | Number | cm² | 0.16
Substrate Material | Substrate material | Alphanumeric |  | Soda Lime Glass
Substrate Conductive Layer | Conductive layer material | Alphanumeric |  | ITO
Number of Junctions | Number of junctions | Number |  | 1
Notes | Additional notes or methods | Alphanumeric
Step 1: Cleaning (UV-Ozone)
Field Name | Description | Data Format | Units | Example
Solvent | Cleaning solvent | Text |  | Hellmanex
Time | Ultrasonic bath time | Number | s | 31
Temperature | Bath temperature | Number | °C | 61
UV-Ozone Time | UV-Ozone duration | Number | s | 900
Step 2: Spin Coating
Field Name | Description | Data Format | Units | Example
Material Name | Coated material | Alphanumeric |  | Cs0.05(MA0.17FA0.83)0.95Pb(I0.83Br0.17)3
Layer Type | Type of layer | Text |  | Absorber
Tool/GB name | Tool used | Text |  | HZB-HySprintBox
Solvent 1 name | First solvent | Text |  | DMF
Solvent 1 volume | Volume of solvent 1 | Number | µL | 10
Solvent 1 relative amt. | Relative amount of solvent 1 | Number |  | 1.5
Solute 1 name | First solute | Text |  | PbI2
Solute 1 Concentration | Concentration of solute 1 | Number | mM | 1.42
Solution volume | Total solution volume | Number | µL | 100
Spin Delay | Delay before spinning | Number | s | 0.5
Rotation Speed 1 | First spin speed | Number | rpm | 3001
Rotation time 1 | First spin time | Number | s | 31
Acceleration 1 | First acceleration | Number | rpm/s | 1001
Rotation speed 2 | Second spin speed | Number | rpm | 3002
Rotation time 2 | Second spin time | Number | s | 32
Acceleration 2 | Second acceleration | Number | rpm/s | 1002
Annealing Time | Annealing duration | Number | min | 30
Annealing Temperature | Annealing temperature | Number | °C | 120
Annealing Atmosphere | Annealing atmosphere | Text |  | Nitrogen
Notes | Additional notes | Alphanumeric
Step 3: Evaporation
Field Name | Description | Data Format | Units | Example
Material Name | Evaporated material | Alphanumeric |  | PCBM
Layer Type | Type of layer | Text |  | Electron Transport Layer
Tool/GB name | Tool used | Text |  | Hysprint Evap
Organic | Is the layer organic? | Boolean |  | True
Base Pressure | Base pressure | Number | bar | 0.00001
Pressure start | Start pressure | Number | bar | 0.00005
Pressure end | End pressure | Number | bar | 0.00003
Source temp. start | Source temp. (start) | Number | °C | 150
Source temp. end | Source temp. (end) | Number | °C | 150
Substrate temperature | Substrate temp. | Number | °C | 25
Thickness | Layer thickness | Number | nm | 100
Rate start | Start deposition rate | Number | Å/s | 0.5
Rate target | Target deposition rate | Number | Å/s | 1
Tooling factor | Tooling factor | Number |  | 1.5
Notes | Additional notes | Alphanumeric
Step 4: ALD (Atomic Layer Deposition)
Field Name | Description | Data Format | Units | Example
Material Name | Deposited material | Alphanumeric |  | PCBM
Layer Type | Type of layer | Text |  | Electron Transport Layer
Tool/GB name | Tool used | Text |  | IRIS ALD
Source | Precursor source | Alphanumeric |  | TMA
Thickness | Film thickness | Number | nm | 25
Temperature | Deposition temperature | Number | °C | 150
Rate | Deposition rate | Number | Å/s | 0.1
Time | Deposition time | Number | s | 1800
Number of cycles | Number of ALD cycles | Number |  | 250
Precursor 1 | First precursor | Alphanumeric |  | TMA
Pulse Duration 1 | Pulse duration (precursor 1) | Number | s | 0.2
Manifold temp. 1 | Manifold temp. (precursor 1) | Number | °C | 80
Bottle temp. 1 | Bottle temp. (precursor 1) | Number | °C | 25
Precursor 2 | Second precursor | Alphanumeric |  | H2O
Pulse Duration 2 | Pulse duration (precursor 2) | Number | s | 0.1
Manifold temp. 2 | Manifold temp. (precursor 2) | Number | °C | 70
Step 5: Sputtering
Field Name | Description | Data Format | Units | Example
Material Name | Sputtered material | Alphanumeric |  | TiO2
Layer Type | Type of layer | Text |  | Electron Transport Layer
Tool/GB name | Tool used | Text |  | Hysprint tool
Gas | Sputtering gas | Text |  | Argon
Temperature | Deposition temperature | Number | °C | 150
Pressure | Chamber pressure | Number | mbar | 0.01
Deposition Time | Deposition time | Number | s | 300
Burn in time | Burn-in time | Number | s | 60
Power | Sputtering power | Number | W | 150
Rotation rate | Substrate rotation rate | Number | rpm | 30
Thickness | Film thickness | Number | nm | 50
Gas flow rate | Gas flow rate | Number | cm³/min | 20
Notes | Additional notes | Alphanumeric
3. Data Entry Best Practices
• Decimal Points: Use a dot or comma as appropriate for your Excel/language settings.
• Consistency: Use consistent names for materials, processes, and equipment.
• Completeness: Record as many parameters as possible for each step.
4. File Naming Conventions
• Standard Format: Each measurement file should be saved as Nomad_id.comment.measurement_type.file_format
Example: DG_MMB_24_0_C-19.jv.txt
• File Uploader Voila Dashboard
The Voila notebook automatically formats measurement files, so manual renaming is not required. We recommend using this method from now on. For how-to-guide, click here

## How to Cite
5. How to Cite
• NOMAD: How to cite NOMAD (link to https://nomad-lab.eu/nomad-lab/cite.html)
• Code/Voila Notebooks: How to cite code from nomad-hzb-se OASIS (link to https://github.com/nomad-hzb/nomad-hysprint)
If you use code or Voila notebooks for scientific analysis from the nomad-hzb repository, please cite as follows (unless the journal that you wish to publish requires a different format):
Citation Fields:
Title: NOMAD Hysprint: NOMAD's schema for HZB perovskite research
Author(s): NOMAD-HZB contributors
Date of Publication: [Year of use or latest commit]
Publisher: GitHub
DOI or URL: https://github.com/nomad-hzb/nomad-hysprint
Version or Date Downloaded: [Version, release tag, or date you accessed/downloaded the code]
• (Optional) Commit Hash: [Specific commit hash, for reproducibility]
• License: Code: Apache-2.0; Voila Notebooks: CC BY 4.0
Example Citation:
NOMAD Hysprint: NOMAD's schema for HZB perovskite research. NOMAD-HZB contributors. 2025. GitHub. https://github.com/nomad-hzb/nomad-hysprint. Accessed: 2025-04-25. Version: main branch, commit [commit-hash]. Code licensed under Apache-2.0; Voila notebooks licensed under CC BY 4.0.